## Sheet1
213 Duck Run Road, PO Box 180, Mackeyville, PA 17750, USA
sales@americanpiezo.com, www.americanpiezo.com
P: +1-570-726-6961, F: +1-570-726-7466
TYPICAL CYLINDER DATA TYPE I (Hard PZT)
Columns with (*) = input values can be changed
[APC 25-May-2022 Rev 010]
| * |  | * |  | * |  | Calculate | * | * | Calculate | * | Calculate | Calculate | * | Calculate | Calculate | Calculate | Calculate
Cat # | OD (mm) | +/- | ID (mm) | +/- | Ln (mm) | +/- | WL (mm) | D31 | D33 | Vdc(max) | Vdc | ~ Delta LN (m) | ~ Delta Dia (m) | KT | Cap (pF) | ~LnFq[KHz] | ~OdFq[KHz] | ~ThFq(KHz)
42-2094 | 3 | .15 | 2 | .15 | 5 | .15 | 0.5 | 120 | 300 | 400 | 400 | 4.8e-07 | 2.4e-07 | 1400 | 1000 | 320 | 480 | 4150
42-2096 | 5 | .15 | 4 | .15 | 10 | .15 | 0.5 | 120 | 300 | 400 | 400 | 9.6e-07 | 4.32e-07 | 1400 | 3500 | 160 | 255.5556 | 4150
42-2001/2002 | 6.35 | .15 | 4.9 | .15 | 6.35 | .15 | 0.725 | 120 | 300 | 580 | 580 | 6.096e-07 | 5.4e-07 | 1400 | 1900 | 283.4646 | 176 | 3000
42-2006/2007 | 10 | .25 | 8 | .25 | 10 | .15 | 1 | 120 | 300 | 800 | 800 | 9.6e-07 | 8.64e-07 | 1400 | 3500 | 180 | 110 | 2180
42-2011/2012 | 15.5 | .25 | 11.2 | .25 | 18 | .15 | 2.15 | 120 | 300 | 1720 | 1000 | 1.004651e-06 | 7.451163e-07 | 1400 | 4300 | 100 | 74.1573 | 980
42-2021/2022 | 19 | .25 | 16 | .25 | 20 | .15 | 1.5 | 120 | 300 | 1200 | 1000 | 1.6e-06 | 1.4e-06 | 1400 | 9100 | 90 | 56.57143 | 1400
42-2031/2032 | 22 | .25 | 16 | .25 | 20 | .15 | 3 | 120 | 300 | 2400 | 1000 | 8e-07 | 7.6e-07 | 1400 | 4900 | 85 | 52.10526 | 700
42-2035/2036 | 26 | .25 | 22 | .25 | 20 | .15 | 2 | 120 | 300 | 1600 | 1000 | 1.2e-06 | 1.44e-06 | 1400 | 9300 | 85 | 41.25 | 1040
42-2041/2042 | 30 | .25 | 26 | .25 | 20 | .15 | 2 | 120 | 300 | 1600 | 1000 | 1.2e-06 | 1.68e-06 | 1400 | 10900 | 85 | 35.35714 | 1040
42-2051/2052 | 38 | .35 | 34 | .35 | 25 | .15 | 2 | 120 | 300 | 1600 | 1000 | 1.5e-06 | 2.16e-06 | 1400 | 17500 | 68 | 27.5 | 1040
42-2072 | 50 | .35 | 46 | .35 | 30 | .15 | 2 | 120 | 300 | 1600 | 1000 | 1.8e-06 | 2.88e-06 | 1400 | 28000 | 56.66667 | 20.625 | 1040
| Material |  | K |  | DF |  | Tc [C) |  | K31 |  | Qm | D33 [pC/N] | D31 [pC/N] | D [g/cc] |  | Ag [um]
| Type I (Hard) |  | 1300 |  | 0.01 |  | 320 |  | >.30 |  | 600 | 280 | 120 | 7.5 |  | 6 to 12
TYPICAL CYLINDER DATA TYPE II (Soft PZT)
Columns with (*) = input values can be changed
[APC 18-May-2023 Rev 010]
| * |  | * |  | * |  | Calculate | * | * | Calculate | * | Calculate | Calculate | * | Calculate | Calculate | Calculate | Calculate
Cat # | OD (mm) | +/- | ID (mm) | +/- | Ln (mm) | +/- | WL (mm) | D31 | D33 | Vdc(max) | Vdc | ~ Delta LN (m) | ~ Delta Dia (m) | KT | Cap (pF) | ~LnFq[KHz] | ~OdFq[KHz] | ~ThFq(KHz)
42-1094 | 3 | .15 | 2 | .15 | 5 | .15 | 0.5 | 175 | 400 | 400 | 400 | 7e-07 | 3.5e-07 | 1800 | 1200 | 260 | 420 | 4000
42-1096 | 5 | .15 | 4 | .15 | 10 | .15 | 0.5 | 175 | 400 | 400 | 400 | 1.4e-06 | 6.3e-07 | 1800 | 4500 | 130 | 233.3333 | 4000
42-1001/1002 | 6.35 | .15 | 4.9 | .15 | 6.35 | .15 | 0.725 | 175 | 400 | 580 | 580 | 8.89e-07 | 7.875e-07 | 1800 | 2500 | 259.8425 | 160 | 2760
42-1006/1007 | 10 | .25 | 8 | .25 | 10 | .15 | 1 | 175 | 400 | 800 | 800 | 1.4e-06 | 1.26e-06 | 1800 | 4500 | 165 | 100 | 2000
42-1011/1012 | 15.5 | .25 | 11.2 | .25 | 18 | .15 | 2.15 | 175 | 400 | 1720 | 1000 | 1.465116e-06 | 1.086628e-06 | 1800 | 5500 | 91.66667 | 67.41573 | 930
42-1021/1022 | 19 | .25 | 16 | .25 | 20 | .15 | 1.5 | 175 | 400 | 1200 | 1000 | 2.333333e-06 | 2.041667e-06 | 1800 | 11600 | 82.5 | 51.42857 | 1330
42-1100 | 22 | .20 | 20 | .25 | 10 | .15 | 1 | 175 | 400 | 800 | 1000 | 1.75e-06 | 3.675e-06 | 1800 | 10500 | 155 | 42.85714 | 2000
42-1031/1032 | 22 | .25 | 16 | .25 | 20 | .15 | 3 | 175 | 400 | 2400 | 1000 | 1.166667e-06 | 1.108333e-06 | 1800 | 6300 | 82.5 | 47.36842 | 670
42-1035/1036 | 26 | .25 | 22 | .25 | 20 | .15 | 2 | 175 | 400 | 1600 | 1000 | 1.75e-06 | 2.1e-06 | 1800 | 12000 | 82.5 | 37.5 | 1000
42-1041/1042 | 30 | .25 | 26 | .25 | 20 | .15 | 2 | 175 | 400 | 1600 | 1000 | 1.75e-06 | 2.45e-06 | 1800 | 14000 | 82.5 | 32.14286 | 1000
42-1051/1052 | 38 | .35 | 34 | .35 | 25 | .15 | 2 | 175 | 400 | 1600 | 1000 | 2.1875e-06 | 3.15e-06 | 1800 | 22500 | 66 | 25 | 1000
42-1061/1062 | 44 | .35 | 38 | .35 | 30 | .15 | 3 | 175 | 400 | 2400 | 1000 | 1.75e-06 | 2.391667e-06 | 1800 | 20500 | 55 | 21.95122 | 670
42-1072 | 50 | .35 | 46 | .35 | 30 | .15 | 2 | 175 | 400 | 1600 | 1000 | 2.625e-06 | 4.2e-06 | 1800 | 36000 | 55 | 18.75 | 1000
42-1081/1082 | 68 | .35 | 60 | .35 | 25 | .15 | 4 | 175 | 400 | 3200 | 1000 | 1.09375e-06 | 2.8e-06 | 1800 | 20000 | 66 | 14.0625 | 500
42-1091/1092 | 85 | .35 | 77 | .35 | 30 | .15 | 4 | 175 | 400 | 3200 | 1000 | 1.3125e-06 | 3.54375e-06 | 1800 | 30400 | 55 | 11.11111 | 500
| Material |  | K |  | DF |  | Tc [C) |  | K31 |  | Qm | D33 [pC/N] | D31 [pC/N] | D [g/cc] |  | Ag [um]
| Type II (Soft) |  | 1800 |  | 0.02 |  | 300 |  | >.35 |  | 85 | 350 | 175 | 7.5 |  | 12